## LJ
Conversion factors
1 | H | 27.2113963 | eV
|  | 627.50956 | kcal/mol
|  | 2625.5 | kJ/mol
Maghriforh et al. J. Phys.: Conf. Ser. 1491, 012022 (2020)
| Sigma | Eps |  | Sigma | Eps
| [A] | [eV] |  | [nm] | [kJ/mol]
Fe | 2.4193 | 0.2007 |  | 0.24193 | 19.3646
NI | 1.5808 | 0.1729 |  | 0.15808 | 16.68231
a
a-Fe2O3 (CHARMM, AMBER)
| R | Eps |  | Sigma | Eps
| [A] | [kcal/mol] |  | [nm] | [kJ/mol]
Fe | 2.03 | 0.2 |  | 0.203 | 0.8368
O | 3.48 | 0.2 |  | 0.348 | 0.8368
NIO (CHARMM, AMBER)
| R | Eps |  | Sigma | Eps
| [A] | [kcal/mol] |  | [nm] | [kJ/mol]
Ni | 1.87 | 0.35 |  | 0.187 | 1.4644
O | 3.32 | 0.4 |  | 0.332 | 1.6736
|  |  |  | 0.34 | 1.2552

## Charges (LANL2DZ)
PBE0/LANL2DZ calculations on NiFeO cluster (63 atoms, 10 A cut radius)
Atom ID | Element | Type | Mulliken | Hirshfeld | MK (UFF, Dip) | RESP | Type ID | Name | Mulliken | Hirshfeld | MK (UFF, Dip) | RESP | Applied | Atom ID | Element | Type | Charge | Formal charge
1 | Fe | Fe3 | 4.221492 | 0.160194 | 3.035089 | 0.909049 | 1 | O1 | -0.3197568 | -0.2196433 | -0.6486499 | -0.55303 | -0.6486499 | 1 | Fe | Fe3 | 3.035089 | 3
2 | Fe | Fe1 | 0.638583 | 0.403606 | 0.999481 | 0.909049 | 2 | O2 | -0.3128155 | -0.193415 | -0.54833 | -0.55303 | -0.54833 | 2 | Fe | Fe1 | 1.000715 | 3
3 | Fe | Fe1 | 0.636408 | 0.403619 | 1.002248 | 0.909049 | 3 | O3 | -0.4351342 | -0.2739293 | -0.623027 | -0.55303 | -0.623027 | 3 | Fe | Fe1 | 1.000715 | 3
4 | Fe | Fe2 | 0.574526 | 0.261254 | 1.367607 | 0.909049 | 4 | O4 | -0.7495742 | -0.2673173 | -1.078575 | -0.55303 | -1.078575 | 4 | Fe | Fe2 | 1.275991 | 3
5 | Fe | Fe2 | 0.566704 | 0.261172 | 1.335801 | 0.909049 | 5 | O5 | -0.6230512 | -0.2181047 | -0.9926767 | -0.55303 | -0.9926767 | 5 | Fe | Fe2 | 1.275991 | 3
6 | Fe | Fe1 | 0.637383 | 0.404315 | 0.9924 | 0.909049 | 6 | Ni1 | 0.435966 | 0.4420223 | 1.014114 | 0.623865 | 1.014114 | 6 | Fe | Fe1 | 1.000715 | 3
7 | Fe | Fe1 | 0.639017 | 0.40397 | 1.016084 | 0.909049 | 7 | Fe1 | 0.6380733 | 0.4036039 | 1.000715 | 0.909049 | 1.000715 | 7 | Fe | Fe1 | 1.000715 | 3
8 | Fe | Fe1 | 0.63709 | 0.403956 | 1.010124 | 0.909049 | 8 | Fe2 | 0.5709842 | 0.2610658 | 1.275991 | 0.909049 | 1.275991 | 8 | Fe | Fe1 | 1.000715 | 3
9 | Fe | Fe2 | 0.56706 | 0.261083 | 1.251306 | 0.909049 | 9 | Fe3 | 4.221492 | 0.160194 | 3.035089 | 0.909049 | 3.035089 | 9 | Fe | Fe2 | 1.275991 | 3
10 | Fe | Fe1 | 0.637605 | 0.402941 | 1.002067 | 0.909049 | [7 empty] | 10 | Fe | Fe1 | 1.000715 | 3
11 | Fe | Fe1 | 0.640017 | 0.401453 | 1.003155 | 0.909049 | Element ID | Name | Mulliken | Hirshfeld | MK (UFF, Dip) | RESP |  | 11 | Fe | Fe1 | 1.000715 | 3
12 | Fe | Fe2 | 0.573265 | 0.261575 | 1.279633 | 0.909049 | [7 empty] | 12 | Fe | Fe2 | 1.275991 | 3
13 | Fe | Fe1 | 0.641339 | 0.402683 | 1.002735 | 0.909049 | 1 | O | -0.4880664 | -0.2344819 | -0.77825175 | -0.55303 |  | 13 | Fe | Fe1 | 1.000715 | 3
14 | Fe | Fe2 | 0.577407 | 0.261447 | 1.193481 | 0.909049 | 2 | Ni | 0.435966 | 0.4420223 | 1.014114 | 0.623865 |  | 14 | Fe | Fe2 | 1.275991 | 3
15 | Fe | Fe1 | 0.639422 | 0.403283 | 0.981402 | 0.909049 | 3 | Fe | 1.810183 | 0.2749546 | 1.770598 | 0.909049 |  | 15 | Fe | Fe1 | 1.000715 | 3
16 | Fe | Fe1 | 0.636579 | 0.404928 | 1.008052 | 0.909049 | [7 empty] | 16 | Fe | Fe1 | 1.000715 | 3
17 | Fe | Fe1 | 0.636488 | 0.404617 | 0.991003 | 0.909049 | [7 empty] | 17 | Fe | Fe1 | 1.000715 | 3
18 | Fe | Fe1 | 0.636949 | 0.403876 | 0.999824 | 0.909049 | [7 empty] | 18 | Fe | Fe1 | 1.000715 | 3
19 | Fe | Fe2 | 0.566943 | 0.259864 | 1.22812 | 0.909049 | [7 empty] | 19 | Fe | Fe2 | 1.275991 | 3
20 | Ni | Ni1 | 0.440182 | 0.441997 | 1.091899 | 0.623865 | [7 empty] | 20 | Ni | Ni1 | 1.014114 | 2
21 | Ni | Ni1 | 0.433616 | 0.442023 | 1.005453 | 0.623865 | [7 empty] | 21 | Ni | Ni1 | 1.014114 | 2
22 | Ni | Ni1 | 0.437512 | 0.442133 | 0.987187 | 0.623865 | [7 empty] | 22 | Ni | Ni1 | 1.014114 | 2
23 | Ni | Ni1 | 0.436184 | 0.441609 | 0.921569 | 0.623865 | [7 empty] | 23 | Ni | Ni1 | 1.014114 | 2
24 | Ni | Ni1 | 0.43555 | 0.442063 | 0.965083 | 0.623865 | [7 empty] | 24 | Ni | Ni1 | 1.014114 | 2
25 | Ni | Ni1 | 0.432752 | 0.442309 | 1.113491 | 0.623865 | [7 empty] | 25 | Ni | Ni1 | 1.014114 | 2
26 | O | O2 | -0.313173 | -0.19335 | -0.539537 | -0.55303 | [7 empty] | 26 | O | O2 | -0.54833 | -2
27 | O | O4 | -0.7499 | -0.267324 | -1.110445 | -0.55303 | [7 empty] | 27 | O | O4 | -1.078575 | -2
28 | O | O4 | -0.747723 | -0.267766 | -1.054876 | -0.55303 | [7 empty] | 28 | O | O4 | -1.078575 | -2
29 | O | O4 | -0.753012 | -0.266509 | -1.103224 | -0.55303 | [7 empty] | 29 | O | O4 | -1.078575 | -2
30 | O | O5 | -0.625404 | -0.217808 | -1.052957 | -0.55303 | [7 empty] | 30 | O | O5 | -0.9926767 | -2
31 | O | O3 | -0.435349 | -0.274304 | -0.619852 | -0.55303 | [7 empty] | 31 | O | O3 | -0.623027 | -2
32 | O | O3 | -0.434601 | -0.273677 | -0.609249 | -0.55303 | [7 empty] | 32 | O | O3 | -0.623027 | -2
33 | O | O1 | -0.319853 | -0.220597 | -0.658086 | -0.55303 | [7 empty] | 33 | O | O1 | -0.6486499 | -2
34 | O | O1 | -0.320776 | -0.219887 | -0.638392 | -0.55303 | [7 empty] | 34 | O | O1 | -0.6486499 | -2
35 | O | O3 | -0.435376 | -0.274519 | -0.648444 | -0.55303 | [7 empty] | 35 | O | O3 | -0.623027 | -2
36 | O | O5 | -0.622515 | -0.218501 | -1.003234 | -0.55303 | [7 empty] | 36 | O | O5 | -0.9926767 | -2
37 | O | O3 | -0.433705 | -0.273869 | -0.607099 | -0.55303 | [7 empty] | 37 | O | O3 | -0.623027 | -2
38 | O | O1 | -0.31829 | -0.218685 | -0.659593 | -0.55303 | [7 empty] | 38 | O | O1 | -0.6486499 | -2
39 | O | O1 | -0.322118 | -0.221433 | -0.643447 | -0.55303 | [7 empty] | 39 | O | O1 | -0.6486499 | -2
40 | O | O3 | -0.434526 | -0.27328 | -0.637897 | -0.55303 | [7 empty] | 40 | O | O3 | -0.623027 | -2
41 | O | O3 | -0.435172 | -0.274602 | -0.62811 | -0.55303 | [7 empty] | 41 | O | O3 | -0.623027 | -2
42 | O | O5 | -0.623218 | -0.217781 | -0.971263 | -0.55303 | [7 empty] | 42 | O | O5 | -0.9926767 | -2
43 | O | O1 | -0.319928 | -0.219268 | -0.658698 | -0.55303 | [7 empty] | 43 | O | O1 | -0.6486499 | -2
44 | O | O1 | -0.319442 | -0.219412 | -0.641707 | -0.55303 | [7 empty] | 44 | O | O1 | -0.6486499 | -2
45 | O | O4 | -0.74967 | -0.26747 | -1.039945 | -0.55303 | [7 empty] | 45 | O | O4 | -1.078575 | -2
46 | O | O4 | -0.749714 | -0.267145 | -1.020027 | -0.55303 | [7 empty] | 46 | O | O4 | -1.078575 | -2
47 | O | O4 | -0.747426 | -0.26769 | -1.142934 | -0.55303 | [7 empty] | 47 | O | O4 | -1.078575 | -2
48 | O | O2 | -0.312458 | -0.19348 | -0.557123 | -0.55303 | [7 empty] | 48 | O | O2 | -0.54833 | -2
49 | O | O1 | -0.32063 | -0.220206 | -0.639968 | -0.55303 | [7 empty] | 49 | O | O1 | -0.6486499 | -2
50 | O | O1 | -0.318179 | -0.218297 | -0.6471 | -0.55303 | [7 empty] | 50 | O | O1 | -0.6486499 | -2
51 | O | O3 | -0.434816 | -0.275144 | -0.601143 | -0.55303 | [7 empty] | 51 | O | O3 | -0.623027 | -2
52 | O | O3 | -0.435099 | -0.273154 | -0.616764 | -0.55303 | [7 empty] | 52 | O | O3 | -0.623027 | -2
53 | O | O5 | -0.621877 | -0.218343 | -1.094778 | -0.55303 | [7 empty] | 53 | O | O5 | -0.9926767 | -2
54 | O | O1 | -0.319373 | -0.218938 | -0.632496 | -0.55303 | [7 empty] | 54 | O | O1 | -0.6486499 | -2
55 | O | O1 | -0.319651 | -0.219736 | -0.666795 | -0.55303 | [7 empty] | 55 | O | O1 | -0.6486499 | -2
56 | O | O3 | -0.435166 | -0.273227 | -0.612081 | -0.55303 | [7 empty] | 56 | O | O3 | -0.623027 | -2
57 | O | O5 | -0.622787 | -0.217865 | -0.936762 | -0.55303 | [7 empty] | 57 | O | O5 | -0.9926767 | -2
58 | O | O3 | -0.435417 | -0.273687 | -0.636775 | -0.55303 | [7 empty] | 58 | O | O3 | -0.623027 | -2
59 | O | O1 | -0.318706 | -0.219088 | -0.642854 | -0.55303 | [7 empty] | 59 | O | O1 | -0.6486499 | -2
60 | O | O1 | -0.320136 | -0.220173 | -0.654663 | -0.55303 | [7 empty] | 60 | O | O1 | -0.6486499 | -2
61 | O | O5 | -0.622506 | -0.21833 | -0.897066 | -0.55303 | [7 empty] | 61 | O | O5 | -0.9926767 | -2
62 | O | O3 | -0.436476 | -0.273702 | -0.62085 | -0.55303 | [7 empty] | 62 | O | O3 | -0.623027 | -2
63 | O | O3 | -0.435907 | -0.273987 | -0.63806 | -0.55303 | [7 empty] | 63 | O | O3 | -0.623027 | -2
Sum |  |  | -2e-06 | -0.000264 | 0 | -1.9e-05 | [10 empty] | 0 | -7

## Charges (SBKJC)
PBE0/LANL2DZ calculations on NiFeO cluster (63 atoms, 10 A cut radius)
Atom ID | Element | Type | Mulliken | Hirshfeld | MK (UFF, Dip) | RESP | Type ID | Name | Mulliken | Hirshfeld | MK (UFF, Dip) | RESP | Applied | Atom ID | Element | Type | Charge | Formal charge
1 | Fe | Fe3 | 2.528141 | 0.167258 | 2.529263 | 0.880532 | 1 | O1 | -0.1993328 | -0.226389 | -0.5856774 | -0.539172 | -0.5856774 | 1 | Fe | Fe3 | 2.529263 | 3
2 | Fe | Fe1 | 0.477036 | 0.396542 | 0.968444 | 0.880532 | 2 | O2 | -0.1459165 | -0.198581 | -0.303632 | -0.539172 | -0.303632 | 2 | Fe | Fe1 | 0.9694529 | 3
3 | Fe | Fe1 | 0.475679 | 0.396643 | 0.97143 | 0.880532 | 3 | O3 | -0.354052 | -0.278599 | -0.612245 | -0.539172 | -0.612245 | 3 | Fe | Fe1 | 0.9694529 | 3
4 | Fe | Fe2 | 0.359199 | 0.288975 | 0.92513 | 0.880532 | 4 | O4 | -0.635271 | -0.262327 | -0.9868755 | -0.539172 | -0.9868755 | 4 | Fe | Fe2 | 0.8623212 | 3
5 | Fe | Fe2 | 0.359457 | 0.288997 | 0.889359 | 0.880532 | 5 | O5 | -0.5613863 | -0.2213172 | -0.7280405 | -0.539172 | -0.7280405 | 5 | Fe | Fe2 | 0.8623212 | 3
6 | Fe | Fe1 | 0.477492 | 0.397206 | 0.959592 | 0.880532 | 6 | Ni1 | 0.6186932 | 0.4499068 | 0.9892008 | 0.626403 | 0.9892008 | 6 | Fe | Fe1 | 0.9694529 | 3
7 | Fe | Fe1 | 0.477107 | 0.396912 | 0.986183 | 0.880532 | 7 | Fe1 | 0.47646525 | 0.3965794 | 0.9694529 | 0.880532 | 0.9694529 | 7 | Fe | Fe1 | 0.9694529 | 3
8 | Fe | Fe1 | 0.476236 | 0.396922 | 0.980526 | 0.880532 | 8 | Fe2 | 0.3590857 | 0.288829 | 0.8623212 | 0.880532 | 0.8623212 | 8 | Fe | Fe1 | 0.9694529 | 3
9 | Fe | Fe2 | 0.354139 | 0.288886 | 0.849602 | 0.880532 | 9 | Fe3 | 2.528141 | 0.167258 | 2.529263 | 0.880532 | 2.529263 | 9 | Fe | Fe2 | 0.8623212 | 3
10 | Fe | Fe1 | 0.476703 | 0.396047 | 0.96972 | 0.880532 | [7 empty] | 10 | Fe | Fe1 | 0.9694529 | 3
11 | Fe | Fe1 | 0.473287 | 0.394641 | 0.97174 | 0.880532 | Element ID | Name | Mulliken | Hirshfeld | MK (UFF, Dip) | RESP |  | 11 | Fe | Fe1 | 0.9694529 | 3
12 | Fe | Fe2 | 0.363095 | 0.289305 | 0.882191 | 0.880532 | [7 empty] | 12 | Fe | Fe2 | 0.8623212 | 3
13 | Fe | Fe1 | 0.476594 | 0.395512 | 0.972084 | 0.880532 | 1 | O | -0.3791917 | -0.2374426 | -0.6432941 | -0.539172 |  | 13 | Fe | Fe1 | 0.9694529 | 3
14 | Fe | Fe2 | 0.363557 | 0.289206 | 0.793162 | 0.880532 | 2 | Ni | 0.6186932 | 0.4499068 | 0.9892008 | 0.626403 |  | 14 | Fe | Fe2 | 0.8623212 | 3
15 | Fe | Fe1 | 0.476082 | 0.396264 | 0.949633 | 0.880532 | 3 | Fe | 1.121231 | 0.2842221 | 1.453679 | 0.880532 |  | 15 | Fe | Fe1 | 0.9694529 | 3
16 | Fe | Fe1 | 0.477846 | 0.397732 | 0.976438 | 0.880532 | [7 empty] | 16 | Fe | Fe1 | 0.9694529 | 3
17 | Fe | Fe1 | 0.476766 | 0.397545 | 0.958658 | 0.880532 | [7 empty] | 17 | Fe | Fe1 | 0.9694529 | 3
18 | Fe | Fe1 | 0.476755 | 0.396987 | 0.968987 | 0.880532 | [7 empty] | 18 | Fe | Fe1 | 0.9694529 | 3
19 | Fe | Fe2 | 0.355067 | 0.287605 | 0.834483 | 0.880532 | [7 empty] | 19 | Fe | Fe2 | 0.8623212 | 3
20 | Ni | Ni1 | 0.619064 | 0.449991 | 1.061905 | 0.626403 | [7 empty] | 20 | Ni | Ni1 | 0.9892008 | 2
21 | Ni | Ni1 | 0.619566 | 0.449715 | 0.979907 | 0.626403 | [7 empty] | 21 | Ni | Ni1 | 0.9892008 | 2
22 | Ni | Ni1 | 0.620692 | 0.450193 | 0.972625 | 0.626403 | [7 empty] | 22 | Ni | Ni1 | 0.9892008 | 2
23 | Ni | Ni1 | 0.616792 | 0.449425 | 0.898887 | 0.626403 | [7 empty] | 23 | Ni | Ni1 | 0.9892008 | 2
24 | Ni | Ni1 | 0.618056 | 0.45002 | 0.938418 | 0.626403 | [7 empty] | 24 | Ni | Ni1 | 0.9892008 | 2
25 | Ni | Ni1 | 0.617989 | 0.450097 | 1.083463 | 0.626403 | [7 empty] | 25 | Ni | Ni1 | 0.9892008 | 2
26 | O | O2 | -0.145855 | -0.198475 | -0.293368 | -0.539172 | [7 empty] | 26 | O | O2 | -0.303632 | -2
27 | O | O4 | -0.635093 | -0.262312 | -1.010282 | -0.539172 | [7 empty] | 27 | O | O4 | -0.9868755 | -2
28 | O | O4 | -0.63445 | -0.262785 | -0.96342 | -0.539172 | [7 empty] | 28 | O | O4 | -0.9868755 | -2
29 | O | O4 | -0.637788 | -0.261523 | -1.022711 | -0.539172 | [7 empty] | 29 | O | O4 | -0.9868755 | -2
30 | O | O5 | -0.563379 | -0.220997 | -0.781652 | -0.539172 | [7 empty] | 30 | O | O5 | -0.7280405 | -2
31 | O | O3 | -0.354983 | -0.278835 | -0.608533 | -0.539172 | [7 empty] | 31 | O | O3 | -0.612245 | -2
32 | O | O3 | -0.353606 | -0.278167 | -0.59922 | -0.539172 | [7 empty] | 32 | O | O3 | -0.612245 | -2
33 | O | O1 | -0.200938 | -0.227536 | -0.598462 | -0.539172 | [7 empty] | 33 | O | O1 | -0.5856774 | -2
34 | O | O1 | -0.19936 | -0.226645 | -0.577634 | -0.539172 | [7 empty] | 34 | O | O1 | -0.5856774 | -2
35 | O | O3 | -0.354408 | -0.27963 | -0.638269 | -0.539172 | [7 empty] | 35 | O | O3 | -0.612245 | -2
36 | O | O5 | -0.561679 | -0.221714 | -0.73468 | -0.539172 | [7 empty] | 36 | O | O5 | -0.7280405 | -2
37 | O | O3 | -0.352867 | -0.278822 | -0.597741 | -0.539172 | [7 empty] | 37 | O | O3 | -0.612245 | -2
38 | O | O1 | -0.198208 | -0.225293 | -0.590625 | -0.539172 | [7 empty] | 38 | O | O1 | -0.5856774 | -2
39 | O | O1 | -0.200816 | -0.227983 | -0.583338 | -0.539172 | [7 empty] | 39 | O | O1 | -0.5856774 | -2
40 | O | O3 | -0.353023 | -0.277565 | -0.62661 | -0.539172 | [7 empty] | 40 | O | O3 | -0.612245 | -2
41 | O | O3 | -0.355184 | -0.279442 | -0.617918 | -0.539172 | [7 empty] | 41 | O | O3 | -0.612245 | -2
42 | O | O5 | -0.561177 | -0.22097 | -0.720189 | -0.539172 | [7 empty] | 42 | O | O5 | -0.7280405 | -2
43 | O | O1 | -0.198187 | -0.225902 | -0.59113 | -0.539172 | [7 empty] | 43 | O | O1 | -0.5856774 | -2
44 | O | O1 | -0.199954 | -0.226381 | -0.581278 | -0.539172 | [7 empty] | 44 | O | O1 | -0.5856774 | -2
45 | O | O4 | -0.635662 | -0.26241 | -0.95325 | -0.539172 | [7 empty] | 45 | O | O4 | -0.9868755 | -2
46 | O | O4 | -0.634754 | -0.262193 | -0.928724 | -0.539172 | [7 empty] | 46 | O | O4 | -0.9868755 | -2
47 | O | O4 | -0.633879 | -0.262739 | -1.042866 | -0.539172 | [7 empty] | 47 | O | O4 | -0.9868755 | -2
48 | O | O2 | -0.145978 | -0.198687 | -0.313896 | -0.539172 | [7 empty] | 48 | O | O2 | -0.303632 | -2
49 | O | O1 | -0.200341 | -0.22687 | -0.579734 | -0.539172 | [7 empty] | 49 | O | O1 | -0.5856774 | -2
50 | O | O1 | -0.1969 | -0.224884 | -0.585031 | -0.539172 | [7 empty] | 50 | O | O1 | -0.5856774 | -2
51 | O | O3 | -0.355144 | -0.280302 | -0.590512 | -0.539172 | [7 empty] | 51 | O | O3 | -0.612245 | -2
52 | O | O3 | -0.353436 | -0.277751 | -0.605222 | -0.539172 | [7 empty] | 52 | O | O3 | -0.612245 | -2
53 | O | O5 | -0.560778 | -0.221586 | -0.827451 | -0.539172 | [7 empty] | 53 | O | O5 | -0.7280405 | -2
54 | O | O1 | -0.198981 | -0.225862 | -0.572409 | -0.539172 | [7 empty] | 54 | O | O1 | -0.5856774 | -2
55 | O | O1 | -0.200074 | -0.226696 | -0.598772 | -0.539172 | [7 empty] | 55 | O | O1 | -0.5856774 | -2
56 | O | O3 | -0.354001 | -0.277452 | -0.601399 | -0.539172 | [7 empty] | 56 | O | O3 | -0.612245 | -2
57 | O | O5 | -0.560746 | -0.221084 | -0.66779 | -0.539172 | [7 empty] | 57 | O | O5 | -0.7280405 | -2
58 | O | O3 | -0.35431 | -0.278207 | -0.6251 | -0.539172 | [7 empty] | 58 | O | O3 | -0.612245 | -2
59 | O | O1 | -0.197965 | -0.225638 | -0.58277 | -0.539172 | [7 empty] | 59 | O | O1 | -0.5856774 | -2
60 | O | O1 | -0.20027 | -0.226978 | -0.586946 | -0.539172 | [7 empty] | 60 | O | O1 | -0.5856774 | -2
61 | O | O5 | -0.560559 | -0.221552 | -0.636481 | -0.539172 | [7 empty] | 61 | O | O5 | -0.7280405 | -2
62 | O | O3 | -0.35347 | -0.278325 | -0.6097 | -0.539172 | [7 empty] | 62 | O | O3 | -0.612245 | -2
63 | O | O3 | -0.354192 | -0.27869 | -0.626716 | -0.539172 | [7 empty] | 63 | O | O3 | -0.612245 | -2
Sum |  |  | 2e-06 | -0.000257 | 1e-06 | -1e-05 | [10 empty] | 1e-06 | -7